## PIB
聚异丁烯系列
项目 | PB450 | PB950 | PB1300 | PB2400
运动粘度，100 ℃ | 13 | 228 | 632 | 4730
分子量 | 462 | 958 | 1282 | 2481
Pt-Co 比色 | 10 | 10 | 10 | 10
酸值，mgKOH/g | 0.007 | 0.007 | 0.007 | 0.007
受热损耗，% | 0.965 | 0.15 | 0.06 | 0.05
密度，20℃ | 0.862 | 0.8925 | 0.8995 | 0.9117
倾点，℃ | -30 | -10 | 5 | 20
水分，ppm | 27 | 20 | 25 | 10
闪点，℃ | 166 | 236 | 232 | 288
外观 | 无色透明 | 无色透明 | 无色透明 | 无色透明

## Baseoil
合成型润滑油基础油
项目 | PAO4 | PAO6 | PAO8 | PAO5 | PAO7 | PAO9 | PAO25 | PAO100 | 1A | 2# | 3#
运动粘度，cSt
V100 ℃ | 4 | 6 | 7.8 | 5.2 | 7 | 9 | 25 | 100 | 3.19 | 3.85 | 5.7
V40 ℃ | 17 | 30.5 | 46 | 24.2 | 38.4 | 56 | 208 | 1250 | 15.69 | 20.9 | 39
V-40 ℃ | 2420 | 7500 | 18000 | 4800 | 11500 | - | - | - | - | - | -
粘度指数 | 123 | 135 | 138 | 145 | 145 | 143 | 151 | 160 | 40 | 52 | 81
NOACK 蒸发损失 | 11 | 6 | 2.8 | 5.5 | 2.3 | 1.5 | 1.5 | - | - | - | -
密度，20℃ | 0.82 | 0.827 | 0.833 | 0.8235 | 0.8315 | 0.8346 | 0.85 | 0.885 | 0.8762 | 0.8741 | 0.8746
倾点，℃ | -73 | -68 | -57 | -50 | -43 | -42 | -45 | -25 | -66 | -62 | -56
闪点，℃ | 219 | 238 | 258 | 246 | 260 | 271 | 270 | 290 | 184 | 190 | 220
燃点，℃ | 249 | 271 | 290 | 278 | 290 | 304 | 310 | - | - | - | -
外观 | 无色透明 | 无色透明 | 无色透明 | 无色透明 | 无色透明 | 无色透明 | 无色透明 | 无色透明 | 清澈透明 | 清澈透明 | 清澈透明
气味 | 无异味 | 无异味 | 无异味 | 无异味 | 无异味 | 无异味 | 无异味 | 无异味 | 无异味 | 无异味 | 无异味
Pt-Co 比色 | 0 | 0 | 0 | 0 | 0 | 0 | 0 | 0 | 0.2 | 0.9 | 2.5