## PIB
聚 异 丁 烯 系 列 数 据 表
项目 | PB450 | PB950 | PB1300 | PB2400
运动粘度，100 ℃ | 13 | 228 | 632 | 4730
分子量 | 462 | 958 | 1282 | 2481
Pt-Co 比色 | 10 | 10 | 10 | 10
酸值，mgKOH/g | 0.007 | 0.007 | 0.007 | 0.007
受热损耗，% | 0.965 | 0.15 | 0.06 | 0.05
密度，20℃ | 0.862 | 0.8925 | 0.8995 | 0.9117
倾点，℃ | -30 | -10 | 5 | 20
水分，ppm | 27 | 20 | 25 | 10
闪点，℃ | 166 | 236 | 232 | 288
外观 | 无色透明 | 无色透明 | 无色透明 | 无色透明
适用范围 | 特种金属加工油 | 金属加工油 液压油 真空泵油 | 合成齿轮油 液压油 真空泵油 | 合成齿轮油 液压油

## Baseoil
合 成 基 础 油 数 据 表
项目 | PAO4 | PAO6 | PAO8 | PAO10 | PAO40 | PAO100 | PA0150 | AN23 | 1# | 2# | NAP2000 | PMBS 1000
运动粘度，cSt
V100 ℃ | 4 | 6 | 7.8 | 9.9 | 40.5 | 100.8 | 155 | 23 | 3.19 | 3.85 | 1800 | 59.6
V40 ℃ | 17 | 30.5 | 46 | 61 | 387.4 | 1258 | 1780 | 234 | 13 | 20.9 | - | 1000
V-40 ℃ | 2420 | 7500 | 18000 | - | - | - | - |  | - | - | - | -
粘度指数 | 123 | 135 | 138 | 148 | 156 | 170 | 200 | 121 | 60 | 50 | - | 116
NOACK 蒸发损失 | 11 | 6 | 2.8 | 3.2 | 0.7 | 0.6 | - | 2.2 | - | - | - | -
密度，20℃ | 0.82 | 0.827 | 0.833 | 0.835 | 0.85 | 0.853 | 0.855 | 0.875 | 0.8762 | 0.8741 | 0.893 | 0.873
倾点，℃ | -73 | -68 | -57 | -52 | -40 | -33 | -23 | -39 | -70 | -55 | 10 | -30
闪点，℃ | 219 | 238 | 258 | 260 | 295 | 300 | 300 | 280 | 185 | 205 | 230 | 250
燃点，℃ | 249 | 271 | 290 | 295 | - | - | - | - | - | - | - | -
外观 | 无色 透明 | 无色 透明 | 无色 透明 | 无色 透明 | 无色 透明 | 无色 透明 | 无色 透明 | 淡黄 透明 | 无色 透明 | 淡黄 透明 | 无色 透明 | 清澈 透明
气味 | 无异味 | 无异味 | 无异味 | 无异味 | 无异味 | 无异味 | 无异味 | 无异味 | 无异味 | 无异味 | 无异味 | 无异味
色度 | <0.5 | <0.5 | <0.5 | <0.5 | <0.5 | <0.5 | <0.5 | 0.9 | <0.5 | 0.9 | <0.5 | <0.5
适用范围 | 全合成发动机油,全合成齿轮油 | [7 empty] | 导热油、低温润滑油 低温发动机油 |  | 成型拉丝 | 合成低温齿轮油低温润滑脂